## Sheet1
Compund | Phase | Eg (PBE) | Eg (HSE+SOC) | Gap-type | Decomp_PBE | Decomp_HSE | m*e | m*h | STH (%) | mf1-ML-predicted | Decomp_PBE | Decomp_HSE | Eg (HSE-SOC)
CsCa_0.25Ge_0.75Br_3 | 1 | 1.44 | 1.9 | Direct | -0.23 | -0.2 | 0.209 | 0.528 | 24.18 |  | -0.23 | -0.19 | 2.22
FACa_0.375Sn_0.625I_3 | 1 | 1.76 | 2.16 | Direct | -0.05 | 0.05 | 0.335 | 0.439 | 17.82 |  | 0.07 | 0.05 | 2.4
CsCa_0.25Ge_0.50Pb_0.25Br_3 | 1 | 1.57 | 1.86 | Direct | -0.19 | -0.24 | 0.223 | 0.492 | 24.18 |  | -0.22 | -0.19 | 2.14
CsCa_0.25Ge0.25Pb_0.50Br_3 | 2 | 1.92 | 2.12 | Direct | -0.22 | -0.35 | 1.815 | 0.971 | 20.31 |  | -0.21 | -0.25 | 2.12
CsGe_0.875Sr_0.125Br_3 | 3 | 1.72 | 2.33 | Direct | -0.29 | -0.3 | 0.247 | 0.316 | 16.14 |  | -0.26 | -0.25 | 2.17
| 1 | Cubic
| 2 | Tetragonal
| 3 | Orthorhombic
| 4 | Hexagonal